## Tabelle1
id | Black_Strut-1
investigator | Black et al.
specimen_ID | Strut-1
date | 1980
cross_section_shape | I-shaped
cross_section_size | W200X31
area | 4000
d_br | 210
b_br | 134
t_br | 10.2
w_br | 6.4
i_x | 31400000
i_y | 4100000
r_x | 88.6
r_y | 32
z_x | 335000
z_y | 93800
j | 119000
configuration | SB
brace_angle | 45
l_b | 3810
l_b_clear | 3810
steel | ASTM A36
e | 200000
f_yn | 250
fy_m | 279
f_um | NR
boundary_condition | Pin-Pin end
l_1t | Not applicable
l_2t | Not applicable
l_3t | Not applicable
l_4t | NA
l_5t | Not applicable
l_6t | Not applicable
l_7t | Not applicable
t_t | NA
l_1b | Pin-Pin Ended
l_2b | Pin-Pin Ended
l_3b | Pin-Pin Ended
l_4b | Pin-Pin Ended
l_5b | Not applicable
l_6b | Not applicable
l_7b | NA
l_8b | NA
t_b | Pin-Pin Ended
steel_gp | Not applicable
f_yn_gp | NA
f_ym_gp | NA
f_um_gp | NA
weld_type | CJP
l_weld | NR
t_weld | NR
stick_space | NA
nub_bolts | NA
bolt_size | Not applicable
bolt_mat | Not applicable
reinforcement_pl | Not applicable
loading_protocol | Symmetric Cyclic
p_t | 1045
p_t_theory | 1114.2
p_c | 330
kl_r | 120
l_c | 1.4
l_c_theory | 1.41
k_assumed | 1
kl_r_theory | 119.06
reference | Black
link | R. G.
latitude | Wenger
longitude | W. A. B.
displacement_count | & Popov