## Tabelle1
id | Tremblay_CHS1 | Tremblay_CHS2
investigator | Tremblay et al. | Tremblay et al.
specimen_ID | CHS 1 | CHS 2
date | 2008 | 2008
cross_section_shape | Circular HSS | Circular HSS
cross_section_size | 273x9.5 | 273x9.5
area | 7385 | 7385
d_br | 273 | 273
b_br | NA | NA
t_br | 9.5 | 9.5
w_br | NA | NA
i_x | 68342284.39 | 68342284.39
i_y | 68342284.39 | 68342284.39
r_x | 96198.76 | 96198.76
r_y | 96.2 | 96.2
z_x | 659892.17 | 659892.17
z_y | 659892.17 | 659892.17
j | 136684568.8 | 136684568.8
configuration | SB | SB
brace_angle | 35 | 35
l_b | 5618 | 7695
l_b_clear | 4154 | 6230
steel | A500 Gr. C | A500 Gr. C
e | 200000 | 200000
f_yn | 345 | 345
fy_m | 317 | 317
f_um | 427 | 427
boundary_condition | Gusset plate | Gusset plate
l_1t | Not reported | Not reported
l_2t | Not reported | Not reported
l_3t | Not reported | Not reported
l_4t | NR | NR
l_5t | Not reported | Not reported
l_6t | Not reported | Not reported
l_7t | Not reported | Not reported
t_t | NR | NR
l_1b | Not reported | Not reported
l_2b | Not reported | Not reported
l_3b | Not reported | Not reported
l_4b | Not reported | Not reported
l_5b | Not reported | Not reported
l_6b | Not reported | Not reported
l_7b | NR | NR
l_8b | NR | NR
t_b | Not reported | Not reported
steel_gp | A572 Gr.50 | A572 Gr.50
f_yn_gp | 345 | 345
f_ym_gp | NR | NR
f_um_gp | NR | NR
weld_type | Not reported | Not reported
l_weld | NR | NR
t_weld | NR | NR
stick_space | NR | NR
nub_bolts | NA | NA
bolt_size | Not applicable | Not applicable
bolt_mat | Not applicable | Not applicable
reinforcement_pl | Not reported | Not reported
loading_protocol | Symmetric Cyclic | Symmetric Cyclic
p_t | 2380.9 | 2428.2
p_t_theory | 2341 | 2341
p_c | 1705.3 | 1433.7
kl_r | 40 | 60
l_c | 0.5 | 0.8
l_c_theory | 0.52 | 0.71
k_assumed | 0.7 | 0.7
kl_r_theory | 40.88 | 55.99